## supercon_corrected
Status | Raw material | Name | Formula | Corrected Formula | Doping | Tc | Corrected Tc | Applied Pressure | Corrected Pressure | Shape | Class | Section | Sub section | View Document | DOI | Authors | Title | Publisher | Journal | Year | Reference | Error types | Experimental or theory | Noticed things (CSakai)
incorrect | Ba(FeCo) 2 As 2 |  | Ba(FeCo) 2 As 2 | BaFe0.9Co0.12As2 |  | 27 K |  | 1 GPa |  |  | Pnictides, Iron-pnictides | body |  | 48ba234393 | 10.1063/1.4947056 | DGajda, AMorawski, AZaleski, AYamamoto, TCetner | A defect detection method for MgB2 superconducting and iron-based Ba(Fe,Co)2As2 wires | AIP Publishing | Applied Physics Letters | 2016 |  | incorrect composition | Experimental
incorrect | Ba(Fe,Co) 2 As 2 |  | Ba(Fe,Co) 2 As 2 | Ba(Fe0.9Co0.1)2As2 |  | 27 K |  | 1 GPa |  |  |  | header | abstract | 48ba234393 | 10.1063/1.4947056 | DGajda, , AZaleski, AYamamoto, TCetner | A defect detection method for MgB2 superconducting and iron-based Ba(Fe,Co)2As2 wires | AIP Publishing | Applied Physics Letters | 2016 |  | incorrect composition | Experimental
incorrect | CaH 6 |  | CaH 6 |  |  | 235 K |  | 150 GPa |  |  | Alloys, Hydrides | body | paragraph | 139f820e67 | 10.1063/1.5053650 | Gang Wu, Xiaoli Huang, H Xie, Xin Li, Mingkun Liu, Yongfu Liang, Yanping Huang, Defang Duan, Fangfei Li, Bingbing Liu, Tian Cui | Unexpected calcium polyhydride CaH 4 : A possible route to dissociation of hydrogen molecules |  |  | 2019 | ref [14] | Reference needed | theory
incorrect | Fe 1.01 Se |  | Fe 1.01 Se |  |  | 37 K |  | 8.9 GPa |  |  | Iron-chalcogenides, Chalcogenides | body | paragraph | 7a301f3569 | 10.1088/0953-2048/28/7/075001 | Zhiwei Wang, Zhen Wang, Yao Cai, Zhen Chen, Chao Ma, Huaixin Yang, Jianqi Li | Superconducting dome and microstructure properties of Rb0.8Fe1.6+xSe2superconductors | IOP Publishing | Superconductor Science and Technology | 2015 | ref [17] | Reference needed | Experimental
incorrect | K 0.8 Fe 1.6+x Se 2 | Rb0.8Fe1.6+xSe2 |  | Rb0.8Fe1.7Se2 |  | 31 K |  | 0 GPa |  |  | Iron-chalcogenides, Chalcogenides | body | paragraph | 7a301f3569 | 10.1088/0953-2048/28/7/075001 | Zhiwei Wang, Zhen Wang, Yao Cai, Zhen Chen, Chao Ma, Huaixin Yang, Jianqi Li | Superconducting dome and microstructure properties of Rb0.8Fe1.6+xSe2superconductors |  |  |  |  | incorrect composition | Experimental | I read it from another part of the paper. P3 L4 at right side Rb0.8Fe1.7Se2 (x = 0.1)
incorrect | ionic liquid gated WTe 2 |  | WTe 2 |  |  | 7 K |  | 16.8 GPa |  |  | Chalcogenides | body | paragraph | 794c8bb44e | 10.1088/0953-8984/28/26/263002 | Yuchen Du, Adam T Neal, Hong Zhou, Peide D Ye |  | IOP Publishing | Journal of Physics: Condensed Matter | 2016 | ref[81] | Reference needed | - | ionic liquid gated WTe2 is written in this paper, however, ionic liquid gated is not written in ref [81].
incorrect | Y-123 | Y-123 |  | YBa2Cu3O7 |  | 90 K | 90.7 K | 10 Gpa | up to 29 GPa |  |  | body | paragraph | ff16b42183 | 10.1063/1.4867907] | MMito, ) HMatsui, TImakyurei, HDeguchi, THoride, KMatsumoto, AIchinose, YYoshida | Effects of selective lattice deformation on YbBa 2 Cu 4 O 8 and YBa 2 Cu 3 O 7 epitaxial films |  |  | 2014 | ref [2] | Reference needed | Experimental
correct | K 0.8 Fe 1.78 Se 2 |  | K 0.8 Fe 1.78 Se 2 |  |  | 32 K |  | 1 GPa |  |  | Iron-chalcogenides, Chalcogenides | body |  | 1f5bc98c96 | 10.1063/1.4802661 | SCChen, KJSyu, HHSung, WHLee, CCLi, YYChen | Pressure effects on Tc in superconducting (Tl, Cs)1−xFe2−ySe2 | AIP Publishing | Journal of Applied Physics | 2013 |  |  | Experimental
correct | (Tl 0.59 Cs 0.26 ) Fe 1.9 Se 2 |  | (Tl 0.59 Cs 0.26 ) Fe 1.9 Se 2 | Tl 0.59 Cs 0.26Fe1.9Se 2 |  | 32 K |  | 0.96 GPa |  |  | Iron-chalcogenides, Chalcogenides | body | figure | 1f5bc98c96 | 10.1063/1.4802661 | SCChen, KJSyu, HHSung, WHLee, CCLi, YYChen | Pressure effects on Tc in superconducting (Tl, Cs)1−xFe2−ySe2 | AIP Publishing | Journal of Applied Physics | 2013 |  |  | Experimental